## Lube Oils
Sample Identification |  |  | Polycyclic Aromatic Compounds | [7 empty] | Density |  | Distillation Range |  |  |  |  | Viscosity |  |  | FDA Tests
ID | CAS Number | Description | DMSO1 Extract wt.% | ARC2 1 wt.% | ARC 2 wt.% | ARC 3 wt.% | ARC 4 wt.% | ARC 5 wt.% | ARC 6 wt.% | ARC ≥7 wt.% | D4052 API Gravity Degrees | D4052 Relative Density 60F/60F | D2887 or D7169 BP in F Start | T10 F | T50 F | T90 F | BP in F END | D445 Viscosity at 40C (mm2/s) | D445 Viscosity at 100C (mm2/s) | D2270 Viscosity Index | D2008 Absorbance by UV (A/nm) | D2269 Absorbance of UV Scan (mg/l) | D5453 Sulfur (mg/kg) | D565 Carbonizable substances | IP346 (wt%) | E1687 MI
23:11* | 64741-50-0 | Distillates (petroleum), light paraffinic | 0.28 | 0 | 0.0168 | 0.252 | 0.0056 | 0 | 0 | 0 |  |  | 573 | 629 | 684 | 730 | 778 | [7 empty] | 0.68 | 0.14
12:21 | 64741-51-1 | Distillates (petroleum), heavy paraffinic | 6.77 | 0 | 0 | 1.354 | 4.062 | 1.354 | 0.1354 | 0 |  |  | 637 | 725 | 781 | 835 | 897
12:22 | 64741-51-1 | Distillates (petroleum), heavy paraffinic | 5.16 | 0 | 0 | 0.1548 | 0.3096 | 0.516 | 1.548 | 2.58 |  |  | 705 | 860 | 944 | 1018 | 1081
12:23 | 64741-51-1 | Distillates (petroleum), heavy paraffinic | 6.75 | 0 | 0 | 1.35 | 4.05 | 1.35 | 0.0675 | 0 |  |  | 630 | 725 | 782 | 836 | 904
12:24 | 64741-51-1 | Distillates (petroleum), heavy paraffinic | 5.05 | 0 | 0 | 0.101 | 0.2525 | 0.505 | 1.515 | 2.525 |  |  | 691 | 859 | 946 | 1021 | 1085
9:1 | 64741-51-1 | Distillates (petroleum), heavy paraffinic | 3.5 | 0 | 0 | 0.105 | 0.35 | 1.05 | 1.05 | 0.7 |  |  | 669 | 814 | 947 | 1086 | 1324
12:25 | 64741-51-1 | Distillates (petroleum), heavy paraffinic | 6.44 | 0 | 0 | 1.932 | 3.864 | 0.644 | 0.0644 | 0 |  |  | 622 | 716 | 778 | 834 | 916
12:26* | 64741-51-1 | Distillates (petroleum), heavy paraffinic | 6.63 | 0 | 0 | 1.989 | 3.978 | 0.663 | 0.1326 | 0 |  |  | 626 | 716 | 778 | 834 | 899 | [7 empty] | 11.4 | 4.6
12:27* | 64741-51-1 | Distillates (petroleum), heavy paraffinic | 4.96 | 0 | 0 | 0.0992 | 0.248 | 0.496 | 1.984 | 1.984 |  |  | 723 | 858 | 939 | 1016 | 1083 | [7 empty] | 8.99 | 1.5
23:9 | 64741-51-1 | Distillates (petroleum), heavy paraffinic | 0 | 0 | 0 | 0 | 0 | 0 | 0 | 0 |  |  | 628 | 762 | 846 | 917 | 1014
37:3 | 64741-51-1 | Distillates (petroleum), heavy paraffinic | 1.4 | 0 | 0 | 0.28 | 0.28 | 0.42 | 0.42 | 0.098 |  |  | 636 | 695 | 787 | 908 | 973
37:4 | 64741-51-1 | Distillates (petroleum), heavy paraffinic | 0.81 | 0 | 0 | 0 | 0.0162 | 0.0648 | 0.243 | 0.486 |  |  | 721 | 885 | 971 | 1019 | 1079
130N 13-444* | 64741-51-1 | Distillates (petroleum), heavy paraffinic | 4.4 | 0 | 0 | 1.1 | 2.38 | 0.88 | 0.04 | 0 |  |  | 620 | 718 | 783 | 844 | 897 | 32 | 5.1 | 81 |  |  |  |  | 9.47 | 5.1
600N 13-438* | 64741-51-1 | Distillates (petroleum), heavy paraffinic | 4.2 | 0 | 0 | 0 | 0.07 | 0.67 | 1.76 | 1.6 |  |  | 738 | 863 | 946 | 1023 | 1085 | na | 18.6 | na |  |  |  |  | 7.47 | 1.2
7:4 | 64741-52-2 | Distillates (petroleum), light naphthenic | 12.5 | 0 | 5 | 6.25 | 1.25 | 0.25 | 0 | 0 |  |  | 412 | 508 | 644 | 782 | 900
33:3* | 64741-52-2 | Distillates (petroleum), light naphthenic | 6.1 | 0.122 | 2.44 | 3.05 | 0.305 | 0 | 0 | 0 |  |  | 409 | 521 | 613 | 728 | 837 | [7 empty] | 10.9 | 1.6
33:2* | 64741-53-3 | Distillates (petroleum), heavy naphthenic | 5.98 | 0 | 0 | 0.598 | 2.392 | 1.794 | 1.196 | 0.3588 |  |  | 650 | 749 | 854 | 1004 | 1104 | [7 empty] | 9.44 | 3.9
7:5* | 64741-76-0 | Distillates (petroleum), heavy hydrocracked | 2.3 | 0.023 | 1.38 | 0.92 | 0.138 | 0.023 | 0 | 0 |  |  | 401 | 516 | 631 | 771 | 870 | [7 empty] | 4.63 | 2
53:1* | 64741-76-0 | Distillates (petroleum), heavy hydrocracked | 2.07 | 0 | 0.1035 | 0.828 | 0.621 | 0.207 | 0.1242 | 0.0414 |  |  | 553 | 693 | 812 | 916 | 1004 | [7 empty] | 3.42 | 3.5
23:1 | 64741-88-4 | Distillates (petroleum), solvent-refined heavy paraffinic | 0.17 | 0.0136 | 0.153 | 0 | 0 | 0 | 0 | 0 |  |  | 734 | 849 | 933 | 1013 | 1090 | 180.4 | 10.42 | -31
25:8 | 64741-88-4 | Distillates (petroleum), solvent-refined heavy paraffinic | 0.23 | 0 | 0.0138 | 0.207 | 0 | 0 | 0 | 0 |  |  | 609 | 684 | 760 | 860 | 938 | 16.71 | 4.15 | 160
34:4 | 64741-88-4 | Distillates (petroleum), solvent-refined heavy paraffinic | 0 | 0 | 0 | 0 | 0 | 0 | 0 | 0 |  |  | 616 | 688 | 756 | 833 | 929 | 31.15 | 5.64 | 122
130N 13-445* | 64741-88-4 | Distillates (petroleum), solvent-refined heavy paraffinic | 0.48 | 0 | 0 | 0.18 | 0.21 | 0.07 | 0.01 | 0 |  |  | 622 | 720 | 784 | 846 | 901 | 24.2 | 4.6 | 105 |  |  |  |  | 0.7 | 0.2
600N 13-439* | 64741-88-4 | Distillates (petroleum), solvent-refined heavy paraffinic | 0.07 | 0 | 0 | 0.04 | 0.01 | 0 | 0.01 | 0 |  |  | 691 | 870 | 953 | 1030 | 1091 | na | 12 | na |  |  |  |  | 0.3 | 0
12:17 | 64741-89-5 | Distillates (petroleum), solvent-refined light paraffinic | 0.73 | 0 | 0.0073 | 0.292 | 0.365 | 0.073 | 0.0146 | 0 |  |  | 639 | 714 | 776 | 836 | 938 | 22.25 | 4.429 | 109
34:6 | 64741-89-5 | Distillates (petroleum), solvent-refined light paraffinic | 0.089 | 0 | 0.00534 | 0.0801 | 0.00623 | 0.00089 | 0 | 0 |  |  | 566 | 632 | 700 | 795 | 940 | 12.16 | 3.09 | 115
12:16 | 64741-95-3 | Residual oils (petroleum), solvent deasphalted | 2.06 | 0 | 0 | 0.0206 | 0.206 | 0.412 | 0.618 | 0.824 |  |  | 790 | 961 | 1117 |  | 1321
23:2 | 64741-95-3 | Residual oils (petroleum), solvent deasphalted | 0 | 0 | 0 | 0 | 0 | 0 | 0 | 0 |  |  | 845 | 975 | 1094 | 1232 | 1313
27:1* | 64741-95-3 | Residual oils (petroleum), solvent deasphalted | 2.3 | 0.046 | 0.23 | 0.23 | 0.69 | 0.46 | 0.46 | 0 |  |  | 672 | 1000 | 1172 |  | 1321 | [7 empty] | 4.31 | 1.8
37:7 | 64741-95-3 | Residual oils (petroleum), solvent deasphalted | 0.47 | 0 | 0 | 0 | 0.0047 | 0.0423 | 0.141 | 0.282 |  |  | 812 | 949 | 1091 |  | 1302
No Sample | 64741-96-4 | Distillates (petroleum), solvent-refined heavy naphthenic
No Sample | 64741-97-5 | Distillates (petroleum), solvent-refined light naphthenic
12:4 | 64742-01-4 | Residual oils (petroleum), solvent-refined | 1.27 | 0 | 0.0127 | 0 | 0.0127 | 0.0889 | 0.381 | 0.762 |  |  | 845 | 975 | 1093 | 1232 | 1313 | na | 39.12 | na
No Sample | 64742-18-3 | Distillates (petroleum), acid-treated heavy naphthenic
No Sample | 64742-19-4 | Distillates (petroleum), acid-treated light naphthenic
No Sample | 64742-34-3 | Distillates (petroleum), chemically neutralized heavy naphthenic
No Sample | 64742-35-4 | Distillates (petroleum), chemically neutralized light naphthenic
No Sample | 64742-37-6 | Distillates (petroleum), clay-treated light paraffinic
No Sample | 64742-44-5 | Distillates (petroleum), clay-treated heavy naphthenic
33:1 | 64742-52-5 | Distillates (petroleum), hydrotreated heavy naphthenic | 1.51 | 0 | 0.0151 | 0.302 | 0.453 | 0.302 | 0.302 | 0.151 |  |  | 611 | 735 | 858 | 1008 | 1107
33:4 | 64742-53-6 | Distillates (petroleum), hydrotreated light naphthenic | 0.98 | 0 | 0.588 | 0.392 | 0.0098 | 0 | 0 | 0 |  |  | 437 | 520 | 610 | 734 | 875
9:2* | 64742-54-7 | Distillates (petroleum), hydrotreated heavy paraffinic | 4.39 | 0 | 0.1756 | 1.317 | 1.317 | 0.878 | 0.3512 | 0.0439 |  |  | 533 | 657 | 780 | 908 | 1047 | 32.21 | 5.16 | 83 |  |  |  |  | 8.45 | 4.2
12:3 | 64742-54-7 | Distillates (petroleum), hydrotreated heavy paraffinic | 0.37 | 0 | 0.037 | 0.296 | 0.037 | 0 | 0 | 0 |  |  | 661 | 867 | 955 | 1029 | 1099 |  | 10.91
12:7 | 64742-55-8 | Distillates (petroleum), hydrotreated light paraffinic | 0 | 0 | 0 | 0 | 0 | 0 | 0 | 0 |  |  | 666 | 731 | 783 | 837 | 916 | 18.32 | 4.27 | 146
25:20 | 64742-56-9 | Distillates (petroleum), solvent-dewaxed light paraffinic | 0 | 0 | 0 | 0 | 0 | 0 | 0 | 0 |  |  | 447 | 618 | 723 | 834 | 950 | 15.71 | 3.66 | 120
12:8 | 64742-57-0 | Residual oils (petroleum), hydrotreated | 0.15 | 0 | 0.03 | 0.105 | 0.0105 | 0 | 0 | 0 |  |  | 774 | 960 | 1087 | 1223 | 1338
34:5* | 64742-57-0 | Residual oils (petroleum), hydrotreated | 3.8 | 0 | 0 | 0.114 | 0.342 | 0.76 | 1.52 | 1.14 |  |  | 705 | 896 | 1010 | 1091 | 1194 | [7 empty] | 6.93 | 0.53
44:1* | 64742-58-1 | Lubricating oils (petroleum), hydrotreated spent | 0.46 | 0 | 0.092 | 0.184 | 0.092 | 0.046 | 0.0414 | 0 |  |  | 553 | 715 | 803 | 903 | 994 | 26.16 | 5.18 | 132 |  |  |  |  | 0.83 | 0.3
23:10 | 64742-62-7 | Residual oils (petroleum), solvent-dewaxed | 0.15 | 0 | 0.0135 | 0.105 | 0.03 | 0 | 0 | 0 |  |  | 838 | 946 | 1086 | 1261 | 1312
37:1 | 64742-62-7 | Residual oils (petroleum), solvent-dewaxed | 0.06 | 0 | 0.012 | 0.03 | 0.018 | 0 | 0 | 0 |  |  | 734 | 914 | 1053 | 1255 | 1316
No Sample | 64742-63-8 | Distillates (petroleum), solvent-dewaxed heavy naphthenic
23:7* | 64742-65-0 | Distillates (petroleum), solvent-dewaxed heavy paraffinic | 0 | 0 | 0 | 0 | 0 | 0 | 0 | 0 | 30.2 | 0.8750773 | 715 | 842 | 935 | 1011 | 1093 | 99.97 | 11.75 | 106 | 474.683 | 3.316 | 438 | Fail | 0.21 | 0
25:19 | 64742-65-0 | Distillates (petroleum), solvent-dewaxed heavy paraffinic | 0 | 0 | 0 | 0 | 0 | 0 | 0 | 0 | 28.2 | 0.8860363 | 713 | 861 | 947 | 1018 | 1072 | 104.5 | 12.17 | 107 | 688.608 | 3.367 | 3840 | Fail
37:2 | 64742-65-0 | Distillates (petroleum), solvent-dewaxed heavy paraffinic | 0 | 0 | 0 | 0 | 0 | 0 | 0 | 0 | 33.5 | 0.8575758 | 572 | 692 | 785 | 906 | 980 | 26.47 | 5.28 | 136 | 573.867 | 3.739 | 1.7 | Fail
600N 13-468* | 64742-65-0 | Distillates (petroleum), solvent-dewaxed heavy paraffinic | 0.17 | 0 | 0.01 | 0.08 | 0.03 | 0.01 | 0.02 | 0.01 |  |  | 631 | 850 | 951 | 1029 | 1091 | 120.9 | 12.61 | 95 |  |  |  |  | 0.4 | 0
25:4 | 64742-67-2 | Foots oil (petroleum) | 0 | 0 | 0 | 0 | 0 | 0 | 0 | 0 |  |  | 716 | 862 | 949 | 1020 | 1072
45:4 | 64742-70-7 | Paraffin oils (petroleum), catalytic dewaxed heavy | 0 | 0 | 0 | 0 | 0 | 0 | 0 | 0 |  |  | 599 | 712 | 820 | 926 | 1022 | 30.53 | 5.59 | 123
130N 13-465* | 64742-70-7 | Paraffin oils (petroleum), catalytic dewaxed heavy | 0.1 | 0 | 0 | 0.02 | 0.06 | 0.02 | 0 | 0 |  |  | 660 | 734 | 787 | 844 | 898 | 20.95 | 4.32 | 113 |  |  |  |  | 0.13 | 0
45:1 | 64742-71-8 | Paraffin oils (petroleum), catalytic dewaxed light | 0 | 0 | 0 | 0 | 0 | 0 | 0 | 0 |  |  | 555 | 636 | 700 | 737 | 778 | 9.43 | 2.73 | 137
No Sample | 72623-83-7 | Lubricating oils (petroleum), C>25, hydrotreated bright stock-based
No Sample | 72623-84-8 | Lubricating oils, petroleum, C15-30, hydrotreated neutral oil-based, containing. solvent deasphalted residual oil
No Sample | 72623-85-9 | Lubricating oils (petroleum), C20-50, hydrotreated neutral oil-based, high-viscosity
No Sample | 72623-86-0 | Lubricating oils (petroleum), C15-30, hydrotreated neutral oil-based
No Sample | 72623-87-1 | Lubricating oils (petroleum), C20-50, hydrotreated neutral oil-based
45:3 | 8042-47-5 | White mineral oil (petroleum) | 0.067 | 0 | 0.0402 | 0.0201 | 0.00268 | 0 | 0 | 0 | 32 | 0.8654434 | 736 | 818 | 896 | 960 | 1050 | 63.3 |  |  | 67.008 | 0.131 | <1.0 | Pass
1734-000* | 8042-47-5 | White mineral oil (petroleum) | 0 | 0 | 0 | 0 | 0 | 0 | 0 | 0 | 31.9 | 0.8659731 | 567 | 678 | 803 | 922 | 999 | 36.02 | 5.76 |  | 13.82 | 0.88 | <1 | Pass | 0.29 | 0
P15H | 8042-47-5 | White mineral oil (petroleum) | 0.17 | 0 | 0.085 | 0.068 | 0.0119 | 0 | 0 | 0 | 34.7 | 0.8513839 | 533 | 608 | 733 | 809 | 951 | 14.6 |  |  | 9.71 | 0.109 | <1.0 | Pass
* = Sample used for HPV toxicology testing
1 Percent of DMSO-extractable PACs determined by the PAC-2 Method as summarized in Gray, et al., (2013). Assessing the Mammalian Toxicity of High-Boiling Petroleum Substances under the Rubric of the HPV Program. Regulatory Toxicology and Pharmacology
2 ARC is “aromatic ring class”. ARC 1 is the weight percent of PACs that have one aromatic ring; “ARC 2 is the weight percent of PACs with 2 aromatic rings, and so forth to 7 aromatic rings determined by the PAC-2 method.