## Waxes
Sample Identification |  |  | Polycyclic Aromatic Compounds | [7 empty] | Distillation Range
ID | CAS Number | Description | DMSO1 Extract wt.% | ARC2 1 wt.% | ARC 2 wt.% | ARC 3 wt.% | ARC 4 wt.% | ARC 5 wt.% | ARC 6 wt.% | ARC ≥7 wt.% | D2887 or D7169 BP in F Start | T10 F | T50 F | T90 F | BP in F END | IP346 (wt%) | E1687 MI
23:8 | 63231-60-7 | Paraffin waxes and hydrocarbon waxes, microcryst. | 0 | 0 | 0 | 0 | 0 | 0 | 0 | 0 | 833 | 942 | 1083 | 1271 | 1324
No Sample | 64742-42-3 | Hydrocarbon waxes (petroleum), clay-treated microcryst.
No Sample | 64742-43-4 | Paraffin waxes (petroleum), clay-treated
25:2 | 64742-51-4 | Paraffin waxes (petroleum), hydrotreated | 0 | 0 | 0 | 0 | 0 | 0 | 0 | 0 | 763 | 872 | 961 | 1035 | 1109
No Sample | 64742-60-5 | Hydrocarbon waxes (petroleum), hydrotreated microcryst.
12:13 | 64742-61-6 | Slack wax (petroleum) | 0 | 0 | 0 | 0 | 0 | 0 | 0 | 0 | 694 | 738 | 792 | 851 | 939
23:3 | 64742-61-6 | Slack wax (petroleum) | 0 | 0 | 0 | 0 | 0 | 0 | 0 | 0 | 717 | 843 | 931 | 1014 | 1091
37:5 | 64742-61-6 | Slack wax (petroleum) | 0 | 0 | 0 | 0 | 0 | 0 | 0 | 0 | 629 | 699 | 791 | 907 | 978
130N 13-464* | 64742-61-6 | Slack wax (petroleum) | 0.11 | 0 | 0 | 0 | 0 | 0 | 0 | 0 | 694 | 740 | 796 | 849 | 898 | 0.11 | 0
600N 13-467* | 64742-61-6 | Slack wax (petroleum) | 0.12 | 0 | 0.06 | 0.06 | 0 | 0 | 0 | 0 | 648 | 867 | 952 | 1031 | 1097 | 0.18 | 0
100* | 64742-61-6 | Slack wax (petroleum) | [14 empty] | 0
200* | 64742-61-6 | Slack wax (petroleum) | [14 empty] | 0
350* | 64742-61-6 | Slack wax (petroleum) | [14 empty] | 0
650* | 64742-61-6 | Slack wax (petroleum) | [14 empty] | 0
25:18 | 8002-74-2 | Paraffin waxes and Hydrocarbon waxes | 0 | 0 | 0 | 0 | 0 | 0 | 0 | 0 | 781 | 871 | 952 | 1017 | 1068
37:6 | 8009-03-8 | Petrolatum | 0 | 0 | 0 | 0 | 0 | 0 | 0 | 0 | 782 | 924 | 1064 | 1293 | 1320
* = Sample used for HPV toxicology testing
1 Percent of DMSO-extractable PACs determined by the PAC-2 Method as summarized in Gray, et al., (2013). Assessing the Mammalian Toxicity of High-Boiling Petroleum Substances under the Rubric of the HPV Program. Regulatory Toxicology and Pharmacology
2 ARC is “aromatic ring class”. ARC 1 is the weight percent of PACs that have one aromatic ring; “ARC 2 is the weight percent of PACs with 2 aromatic rings, and so forth to 7 aromatic rings determined by the PAC-2 method.