## Asphalt
Sample Identification |  |  | Polycyclic Aromatic Compounds | [7 empty] | Distillation Range
ID | CAS Number | Description | DMSO1 Extract wt.% | ARC2 1 wt.% | ARC 2 wt.% | ARC 3 wt.% | ARC 4 wt.% | ARC 5 wt.% | ARC 6 wt.% | ARC ≥7 wt.% | D2887 or D7169 BP in F Start | T10 F | T50 F | T90 F | BP in F END | D4052 Density 60F/60F | D445M Viscosity (cSt) at 100 C | E1687 MI | Fluorescence (EU/g)
API 06-01* | none | Roofing Fume Condensate from Asphalt, oxidized | 6.3 | 0.38 | 3.78 | 1.89 | 0.19 | 0 | 0 | 0 |  | 424 | 653 | 806 |  | 0.8745 | 8.3616 | 1.2 | 166
API 06-02 | none | Paving Fume Condensate from Asphalt | 6.7 | 0.27 | 4.69 | 1.34 | 0 | 0 | 0 | 0 | [7 empty] | 1
21:5 | 64741-56-6 | Residues (petroleum), vacuum | 0.45 | 0 | 0.0315 | 0.045 | 0.036 | 0.045 | 0.09 | 0.18 | 665 | 937 | 1159 |  | 1313
32:3 | 64741-56-6 | Residues (petroleum), vacuum | 0.99 | 0 | 0 | 0.0396 | 0.0891 | 0.099 | 0.198 | 0.495 | 775 | 962 | 1180 |  | 1317
50:1 | 64741-56-6 | Residues (petroleum), vacuum | 1.84 | 0 | 0 | 0.0552 | 0.184 | 0.368 | 0.552 | 0.736 | 759 | 914 | 1173 |  | 1320
52:1 | 64741-56-6 | Residues (petroleum), vacuum | 0.53 | 0 | 0.0053 | 0.0159 | 0.0424 | 0.053 | 0.159 | 0.265 | 609 | 944 | 1182 |  | 1316
2:8 | 64741-56-6 | Residues (petroleum), vacuum | 1.59 | 0.0159 | 0.0477 | 0.0795 | 0.1113 | 0.159 | 0.318 | 0.795 | 839 | 1024 | 1290 |  | 1316
No Sample | 64742-07-0 | Raffinates, petroleum, residual oil decarbonization
No Sample | 64742-16-1 | Petroleum resins
No Sample | 64742-85-4 | Residues (petroleum), hydrodesulfurized vacuum
No Sample | 64742-93-4 | Asphalt, oxidized
No Sample | 8052-42-4 | Asphalt
* = Sample used for HPV toxicology testing
1 Percent of DMSO-extractable PACs determined by the PAC-2 Method as summarized in Gray, et al., (2013). Assessing the Mammalian Toxicity of High-Boiling Petroleum Substances under the Rubric of the HPV Program. Regulatory Toxicology and Pharmacology
2 ARC is “aromatic ring class”. ARC 1 is the weight percent of PACs that have one aromatic ring; “ARC 2 is the weight percent of PACs with 2 aromatic rings, and so forth to 7 aromatic rings determined by the PAC-2 method.